## summary20200918091054_ 1
Point | Comment | S(Mass%) | Mg(Mass%) | Al(Mass%) | Fe(Mass%) | Co(Mass%) | Mn(Mass%) | Pb(Mass%) | Ti(Mass%) | Cr(Mass%) | Zn(Mass%) | Cu(Mass%) | Ni(Mass%) | Total(Mass%) | S(Norm%) | Mg(Norm%) | Al(Norm%) | Fe(Norm%) | Co(Norm%) | Mn(Norm%) | Pb(Norm%) | Ti(Norm%) | Cr(Norm%) | Zn(Norm%) | Cu(Norm%) | Ni(Norm%) | Total(Norm%) | S(Atom) | Mg(Atom) | Al(Atom) | Fe(Atom) | Co(Atom) | Mn(Atom) | Pb(Atom) | Ti(Atom) | Cr(Atom) | Zn(Atom) | Cu(Atom) | Ni(Atom) | Total(Atom) | S(mole%) | Mg(mole%) | Al(mole%) | Fe(mole%) | Co(mole%) | Mn(mole%) | Pb(mole%) | Ti(mole%) | Cr(mole%) | Zn(mole%) | Cu(mole%) | Ni(mole%) | Total(mole%) | X | Y | Z | S(K-ratio) | Mg(K-ratio) | Al(K-ratio) | Fe(K-ratio) | Co(K-ratio) | Mn(K-ratio) | Pb(K-ratio) | Ti(K-ratio) | Cr(K-ratio) | Zn(K-ratio) | Cu(K-ratio) | Ni(K-ratio) | Total(K-ratio) | S(K-raw) | Mg(K-raw) | Al(K-raw) | Fe(K-raw) | Co(K-raw) | Mn(K-raw) | Pb(K-raw) | Ti(K-raw) | Cr(K-raw) | Zn(K-raw) | Cu(K-raw) | Ni(K-raw) | Total(K-raw) | S(Net) | Mg(Net) | Al(Net) | Fe(Net) | Co(Net) | Mn(Net) | Pb(Net) | Ti(Net) | Cr(Net) | Zn(Net) | Cu(Net) | Ni(Net) | S(BG-) | Mg(BG-) | Al(BG-) | Fe(BG-) | Co(BG-) | Mn(BG-) | Pb(BG-) | Ti(BG-) | Cr(BG-) | Zn(BG-) | Cu(BG-) | Ni(BG-) | S(BG+) | Mg(BG+) | Al(BG+) | Fe(BG+) | Co(BG+) | Mn(BG+) | Pb(BG+) | Ti(BG+) | Cr(BG+) | Zn(BG+) | Cu(BG+) | Ni(BG+) | S(L-value) | Mg(L-value) | Al(L-value) | Fe(L-value) | Co(L-value) | Mn(L-value) | Pb(L-value) | Ti(L-value) | Cr(L-value) | Zn(L-value) | Cu(L-value) | Ni(L-value) | Current | S(Error%) | Mg(Error%) | Al(Error%) | Fe(Error%) | Co(Error%) | Mn(Error%) | Pb(Error%) | Ti(Error%) | Cr(Error%) | Zn(Error%) | Cu(Error%) | Ni(Error%) | Total(Error%) | S(D.L.) | Mg(D.L.) | Al(D.L.) | Fe(D.L.) | Co(D.L.) | Mn(D.L.) | Pb(D.L.) | Ti(D.L.) | Cr(D.L.) | Zn(D.L.) | Cu(D.L.) | Ni(D.L.) | Thickness
62 | ID2_Spain_2 | 53.05 | 0.0021 | 0.0002 | 46.61 | 0 | 0.0004 | 0.1187 | 0.0433 | 0 | 0.0013 | 0 | 0.0403 | 99.8663 | 53.121 | 0.0021 | 0.0002 | 46.6724 | 0 | 0.0004 | 0.1189 | 0.0434 | 0 | 0.0013 | 0 | 0.0404 | 100 | 66.411 | 0.0035 | 0.0003 | 33.497 | 0 | 0.0003 | 0.023 | 0.0363 | 0 | 0.0008 | 0 | 0.0276 | 99.9998 | 66.4128 | 0.0035 | 0.0003 | 33.4955 | 0 | 0.0003 | 0.023 | 0.0363 | 0 | 0.0008 | 0 | 0.0276 | 100 | -31.4489 | 26.4689 | 10.8815 | 58.358 | 0.0018 | 0.0002 | 46.644 | 0 | 0.0004 | 0.0943 | 0.0436 | 0 | 0.0012 | 0 | 0.0383 | 105.1818 | 177.326 | 0.0061 | 0.0006 | 100.202 | 0 | 0.0008 | 0.1089 | 0.0727 | 0 | 0.0018 | 0 | 0.0487 | 277.7676 | 228820.7 | 75 | 13.6 | 304819.4 | -402.2 | 0 | 170.4 | 933.9 | -6.8 | 6.8 | -163.6 | 279.5 | 429.5 | 2917.5 | 5460.1 | 1390.6 | 3381.1 | 893 | 627.1 | 5753.2 | 11233.8 | 3210.6 | 2842.5 | 2515.3 | 661.2 | 2447.2 | 4321.8 | 1424.7 | 1465.6 | 797.5 | 811.2 | 4805.7 | 8786.6 | 2965.2 | 2692.6 | 1826.9 | 172.038 | 107.495 | 90.552 | 134.623 | 124.43 | 146.129 | 169.271 | 88.073 | 73.332 | 99.647 | 106.994 | 115.194 | 14.67 | 0.32 | 143.77 | 1110.87 | 0.27 | 100 | 2725.78 | 35.12 | 17.26 | 100 | 1738.07 | 100 | 36.67 | 6108.13 | 133 | 26 | 24 | 122 | 143 | 115 | 311 | 72 | 133 | 208 | 181 | 136 | 1604 | 0
63 | ID2_Spain_3 | 53.16 | 0.0075 | 0.0437 | 46.65 | 0 | 0 | 0.1037 | 0.1573 | 0 | 0.0307 | 0.0016 | 0.0306 | 100.1851 | 53.0618 | 0.0075 | 0.0436 | 46.5638 | 0 | 0 | 0.1035 | 0.157 | 0 | 0.0306 | 0.0016 | 0.0305 | 100 | 66.321 | 0.0123 | 0.0648 | 33.409 | 0 | 0 | 0.02 | 0.1313 | 0 | 0.0188 | 0.001 | 0.0208 | 99.999 | 66.3218 | 0.0123 | 0.0648 | 33.409 | 0 | 0 | 0.02 | 0.1313 | 0 | 0.0188 | 0.001 | 0.0208 | 100 | -30.9539 | 26.9714 | 10.922 | 58.4807 | 0.0063 | 0.039 | 46.6887 | 0 | 0 | 0.0824 | 0.1583 | 0 | 0.0284 | 0.0015 | 0.029 | 105.5144 | 177.699 | 0.0213 | 0.1172 | 100.298 | 0 | 0 | 0.0952 | 0.2641 | 0 | 0.0423 | 0.0022 | 0.0369 | 278.5762 | 229304.7 | 272.7 | 2426.7 | 305112.5 | -429.5 | -40.9 | 150 | 3401.5 | -88.6 | 163.6 | 6.8 | 211.3 | 429.5 | 3115.2 | 5282.9 | 1411 | 3237.9 | 961.2 | 654.4 | 5773.7 | 10490.8 | 3237.9 | 2719.8 | 2413.1 | 722.6 | 2413.1 | 4349 | 1451.9 | 1547.4 | 852.1 | 831.6 | 4764.8 | 9175.2 | 2699.4 | 2426.7 | 1901.8 | 172.038 | 107.495 | 90.552 | 134.623 | 124.43 | 146.129 | 169.271 | 88.073 | 73.332 | 99.647 | 106.994 | 115.194 | 14.67 | 0.32 | 42.21 | 6.81 | 0.27 | 100 | 100 | 40.55 | 5.23 | 100 | 72.95 | 1191.09 | 48 | 1707.43 | 138 | 26 | 24 | 123 | 142 | 119 | 316 | 72 | 132 | 204 | 175 | 136 | 1607 | 0
Minimum |  | 53.05 | 0.0021 | 0.0002 | 46.61 | 0 | 0 | 0.1037 | 0.0433 | 0 | 0.0013 | 0 | 0.0306 | 99.8663 | 53.0618 | 0.0021 | 0.0002 | 46.5638 | 0 | 0 | 0.1035 | 0.0434 | 0 | 0.0013 | 0 | 0.0305 | 100 | 66.321 | 0.0035 | 0.0003 | 33.409 | 0 | 0 | 0.02 | 0.0363 | 0 | 0.0008 | 0 | 0.0208 | 99.999 | 66.3218 | 0.0035 | 0.0003 | 33.409 | 0 | 0 | 0.02 | 0.0363 | 0 | 0.0008 | 0 | 0.0208 | 100 | -31.4489 | 26.4689 | 10.8815 | 58.358 | 0.0018 | 0.0002 | 46.644 | 0 | 0 | 0.0824 | 0.0436 | 0 | 0.0012 | 0 | 0.029 | 105.1818 | 177.326 | 0.0061 | 0.0006 | 100.202 | 0 | 0 | 0.0952 | 0.0727 | 0 | 0.0018 | 0 | 0.0369 | 277.7676 | 228820.7 | 75 | 13.6 | 304819.4 | -429.5 | -40.9 | 150 | 933.9 | -88.6 | 6.8 | -163.6 | 211.3 | 429.5 | 2917.5 | 5282.9 | 1390.6 | 3237.9 | 893 | 627.1 | 5753.2 | 10490.8 | 3210.6 | 2719.8 | 2413.1 | 661.2 | 2413.1 | 4321.8 | 1424.7 | 1465.6 | 797.5 | 811.2 | 4764.8 | 8786.6 | 2699.4 | 2426.7 | 1826.9 | 172.038 | 107.495 | 90.552 | 134.623 | 124.43 | 146.129 | 169.271 | 88.073 | 73.332 | 99.647 | 106.994 | 115.194 | 14.67 | 0.32 | 42.21 | 6.81 | 0.27 | 100 | 100 | 35.12 | 5.23 | 100 | 72.95 | 100 | 36.67 | 1707.43 | 133 | 26 | 24 | 122 | 142 | 115 | 311 | 72 | 132 | 204 | 175 | 136 | 1604 | 0
Maximum |  | 53.16 | 0.0075 | 0.0437 | 46.65 | 0 | 0.0004 | 0.1187 | 0.1573 | 0 | 0.0307 | 0.0016 | 0.0403 | 100.1851 | 53.121 | 0.0075 | 0.0436 | 46.6724 | 0 | 0.0004 | 0.1189 | 0.157 | 0 | 0.0306 | 0.0016 | 0.0404 | 100 | 66.411 | 0.0123 | 0.0648 | 33.497 | 0 | 0.0003 | 0.023 | 0.1313 | 0 | 0.0188 | 0.001 | 0.0276 | 99.9998 | 66.4128 | 0.0123 | 0.0648 | 33.4955 | 0 | 0.0003 | 0.023 | 0.1313 | 0 | 0.0188 | 0.001 | 0.0276 | 100 | -30.9539 | 26.9714 | 10.922 | 58.4807 | 0.0063 | 0.039 | 46.6887 | 0 | 0.0004 | 0.0943 | 0.1583 | 0 | 0.0284 | 0.0015 | 0.0383 | 105.5144 | 177.699 | 0.0213 | 0.1172 | 100.298 | 0 | 0.0008 | 0.1089 | 0.2641 | 0 | 0.0423 | 0.0022 | 0.0487 | 278.5762 | 229304.7 | 272.7 | 2426.7 | 305112.5 | -402.2 | 0 | 170.4 | 3401.5 | -6.8 | 163.6 | 6.8 | 279.5 | 429.5 | 3115.2 | 5460.1 | 1411 | 3381.1 | 961.2 | 654.4 | 5773.7 | 11233.8 | 3237.9 | 2842.5 | 2515.3 | 722.6 | 2447.2 | 4349 | 1451.9 | 1547.4 | 852.1 | 831.6 | 4805.7 | 9175.2 | 2965.2 | 2692.6 | 1901.8 | 172.038 | 107.495 | 90.552 | 134.623 | 124.43 | 146.129 | 169.271 | 88.073 | 73.332 | 99.647 | 106.994 | 115.194 | 14.67 | 0.32 | 143.77 | 1110.87 | 0.27 | 100 | 2725.78 | 40.55 | 17.26 | 100 | 1738.07 | 1191.09 | 48 | 6108.13 | 138 | 26 | 24 | 123 | 143 | 119 | 316 | 72 | 133 | 208 | 181 | 136 | 1607 | 0
Average |  | 53.105 | 0.0048 | 0.02195 | 46.63 | 0 | 0.0002 | 0.1112 | 0.1003 | 0 | 0.016 | 0.0008 | 0.03545 | 100.0257 | 53.0914 | 0.0048 | 0.0219 | 46.6181 | 0 | 0.0002 | 0.1112 | 0.1002 | 0 | 0.01595 | 0.0008 | 0.03545 | 100 | 66.366 | 0.0079 | 0.03255 | 33.453 | 0 | 0.00015 | 0.0215 | 0.0838 | 0 | 0.0098 | 0.0005 | 0.0242 | 99.9994 | 66.3673 | 0.0079 | 0.03255 | 33.45225 | 0 | 0.00015 | 0.0215 | 0.0838 | 0 | 0.0098 | 0.0005 | 0.0242 | 100 | -31.2014 | 26.72015 | 10.90175 | 58.41935 | 0.00405 | 0.0196 | 46.66635 | 0 | 0.0002 | 0.08835 | 0.10095 | 0 | 0.0148 | 0.00075 | 0.03365 | 105.3481 | 177.5125 | 0.0137 | 0.0589 | 100.25 | 0 | 0.0004 | 0.10205 | 0.1684 | 0 | 0.02205 | 0.0011 | 0.0428 | 278.1719 | 229062.7 | 173.85 | 1220.15 | 304965.95 | -415.85 | -20.45 | 160.2 | 2167.7 | -47.7 | 85.2 | -78.4 | 245.4 | 429.5 | 3016.35 | 5371.5 | 1400.8 | 3309.5 | 927.1 | 640.75 | 5763.45 | 10862.3 | 3224.25 | 2781.15 | 2464.2 | 691.9 | 2430.15 | 4335.4 | 1438.3 | 1506.5 | 824.8 | 821.4 | 4785.25 | 8980.9 | 2832.3 | 2559.65 | 1864.35 | 172.038 | 107.495 | 90.552 | 134.623 | 124.43 | 146.129 | 169.271 | 88.073 | 73.332 | 99.647 | 106.994 | 115.194 | 14.67 | 0.32 | 92.99 | 558.84 | 0.27 | 100 | 1412.89 | 37.835 | 11.245 | 100 | 905.51 | 645.545 | 42.335 | 3907.78 | 135.5 | 26 | 24 | 122.5 | 142.5 | 117 | 313.5 | 72 | 132.5 | 206 | 178 | 136 | 1605.5 | 0
Sigma |  | 0.07778175 | 0.003818377 | 0.03075914 | 0.02828427 | 0 | 0.0002828427 | 0.0106066 | 0.08061017 | 0 | 0.02078894 | 0.001131371 | 0.006858936 | 0.2254256 | 0.04186072 | 0.003818377 | 0.03068843 | 0.0767918 | 0 | 0.0002828427 | 0.01088944 | 0.08032733 | 0 | 0.02071823 | 0.001131371 | 0.007000357 | 0 | 0.06363961 | 0.00622254 | 0.04560839 | 0.0622254 | 0 | 0.000212132 | 0.00212132 | 0.06717514 | 0 | 0.01272792 | 0.0007071068 | 0.004808326 | 0.0005656854 | 0.06434672 | 0.00622254 | 0.04560839 | 0.06116474 | 0 | 0.000212132 | 0.00212132 | 0.06717514 | 0 | 0.01272792 | 0.0007071068 | 0.004808326 | 0 | 0.3500179 | 0.3553212 | 0.02863782 | 0.086762 | 0.003181981 | 0.02743574 | 0.03160767 | 0 | 0.0002828427 | 0.008414571 | 0.08110515 | 0 | 0.0192333 | 0.00106066 | 0.006576093 | 0.2351837 | 0.2637508 | 0.01074802 | 0.08244865 | 0.06788225 | 0 | 0.0005656854 | 0.009687363 | 0.1353402 | 0 | 0.02863782 | 0.001555635 | 0.00834386 | 0.5717665 | 342.2397 | 139.795 | 1706.319 | 207.253 | 19.30402 | 28.92067 | 14.42498 | 1744.857 | 57.84133 | 110.8743 | 120.491 | 48.22468 | 0 | 139.795 | 125.2993 | 14.42498 | 101.2577 | 48.22468 | 19.30402 | 14.49569 | 525.3803 | 19.30402 | 86.762 | 72.26631 | 43.41636 | 24.11234 | 19.2333 | 19.2333 | 57.84133 | 38.60803 | 14.42498 | 28.92067 | 274.7817 | 187.949 | 188.0197 | 52.9623 | 0 | 0 | 0 | 0 | 0 | 0 | 0 | 0 | 0 | 0 | 0 | 0 | 0 | 0 | 71.81376 | 780.6883 | 0 | 0 | 1856.707 | 3.83959 | 8.506495 | 0 | 1177.418 | 771.5171 | 8.01152 | 3111.765 | 3.535534 | 0 | 0 | 0.7071068 | 0.7071068 | 2.828427 | 3.535534 | 0 | 0.7071068 | 2.828427 | 4.242641 | 0 | 2.12132 | 0